## Sheet1
Glasses | Rc (K/s)
Cu64Zr36 |  | -17.204974
Cu50Zr50 | 250 | -15.31581
Zr54Cu46 | 250 | -13.982259
Ca65Al35 | 1000 | -11.83643
Cu60Hf40 | 1000 | -17.264952
Ni60Nb40 | 1400 | -10.876196
Pd82Si18 | 1800 | -5.414963
Ni80P20 | 100000 | crystal
Fe85B15 | 280000 | -5.213534
Fe80B20 | 880000 | -7.131877
Pd75Si25 | 1000000 | -6.509819
Ti63Be37 | 6300000 | -8.278132
Fe75B25 | 6800000 | -9.438799
Zr65Be35 | 10000000 | -16.829517
Fe91B9 | 26000000 | crystal
Pd95Si5 | 50000000 | crystal